## ElasticFits
SF_T24C | 610.7386 | 76.87694 | 4.390523 | 10.0079 | -0.0006298615
SF_T150C_15 | 979.4714 | 166.7849 | 2.811481 | 5.589876 | -0.000397855
SF_T150C_30 | 915.9621 | 156.467 | 3.433327 | 7.711227 | -0.0002782273
SF_T200C_15 | 1486.546 | 3.659007 | 4.034933 | 2.385797 | -0.000432804
SF_T200C_30 | 1351.044 | 84.779 | 4.499968 | 4.984918 | -0.000337914
SF_T300C_15 | 1770.424 | 380.9979 | 2.011726 | 2.786674 | -0.0002349322
SF_T300C_15_cp9 | 744.7566 | 246.0787 | 2.765191 | 5.895134 | -0.0008924762
SF_T300C_30 | 1083.606 | 237.9594 | 2.496047 | 2.997016 | -0.00063966
SF_T300C_30_cp10 | 730.2588 | 183.1088 | 3.296583 | 6.186973 | -0.0006326152
SF_T400C_15_cp11 | 612.6358 | 157.371 | 2.98625 | 7.595984 | -0.0009615602
SF_T400C_30_cp12 | 670.1138 | 58.93459 | 4.375489 | 3.434484 | -0.001033244
SF_T550C_15 | 1017.247 | 78.82188 | 3.362593 | 2.601095 | -0.0003814334
SF_T700C_15 | 734.0063 | 35.94899 | 1.326962 | 2.295163 | -0.0008602619
AF_T24C | 2513.919 | 327.2354 | 15.21298 | 2.621214 | 0.0003176438
AF_T150C_15 | 625.2771 | 205.938 | 3.568242 | 9.115448 | -0.001116315
AF_T150C_30 | 1397.04 | 204.1337 | 6.926147 | 3.876662 | -5.627851e-05
AF_T200C_15 | 840.0838 | 166.8602 | 5.478414 | 6.213209 | -0.0006435596
AF_T200C_30 | 1602.301 | 347.4152 | 7.743576 | 4.807759 | -0.0002378069
AF_T300C_15 | 1436.656 | 85.59998 | 5.148865 | 3.505 | -0.0002422463
AF_T300C_30 | 1820.349 | 48.03391 | 6.154633 | 2.204935 | -0.0002411336
AF_T500C_15 | 85.58012 | 2.180572 | 0.8383889 | 9.535266 | -0.009029083

## PlasticFits
SF_T24C | 15697.45 | 11.12874 | 11.84673 | 0.346525 | 0.4374205 | 18.68466 | 84.60253 | 13.07676 | 9.364373
SF_T150C_15 | 12219.28 | 8.454039 | 11.52582 | 0.3471549 | 0.431174 | 13.74915 | 54.01134 | 9.273299 | 3.975732
SF_T150C_30 | 22337.03 | 8.139271 | 11.24181 | 0.3495805 | 0.3978883 | 13.61126 | 50.87492 | 8.181536 | 8.316317
SF_T200C_15 | 15550.2 | 6.865814 | 11.81051 | 0.3432377 | 0.3772832 | 12.29603 | 44.07976 | 6.759731 | 9.138297
SF_T200C_30 | 3841.194 | 9.519385 | 8.382378 | 0.5980096 | 0.3884974 | 16.52499 | 64.75719 | 10.81506 | 15.15047
SF_T300C_15 | 3321.722 | 8.127273 | 10.16487 | 0.6012377 | 0.380373 | 15.86891 | 43.87825 | 11.71038 | 100.2785
SF_T300C_15_cp9 | 1145.666 | 5.706718 | 9.796715 | 0.990805 | 0.3737869 | 15.91921 | 66.7899 | 12.05462 | 107.8204
SF_T300C_30 | 14080.92 | 8.426939 | 13.33563 | 0.3466157 | 0.3984526 | 17.14 | 63.29319 | 9.556946 | 20.33285
SF_T300C_30_cp10 | 3798.014 | 6.562174 | 10.46973 | 0.5573148 | 0.384165 | 16.69983 | 66.40811 | 10.91274 | 38.01326
SF_T400C_15_cp11 | 2554.033 | 18.20602 | 6.308913 | 0.8407183 | 0.2653011 | 15.14912 | 51.79762 | 12.29938 | 6.613485
SF_T400C_30_cp12 | 1252.357 | 17.60552 | 6.470096 | 1.166657 | 0.2636431 | 13.99762 | 45.49964 | 9.668697 | 12.36701
SF_T550C_15 | 1190.895 | 11.6145 | 4.408743 | 1.829041 | 0.4361988 | 24.9907 | 101.942 | 8.479159 | 5.50196
SF_T700C_15 | 648.5865 | 3.535927 | 1.796795 | 1.630061 | 0.2626361 | 2.868317 | 12.3055 | 3.094256 | 8.02996
AF_T24C | 2564.58 | 11.15258 | 26.08774 | 1.443219 | 0.4046766 | 37.18591 | 199.5922 | 29.56355 | 5.774652
AF_T150C_15 | 1194.554 | 19.99126 | 6.654535 | 1.583486 | 0.2625438 | 9.180272 | 62.73774 | 13.64966 | 3.809738
AF_T150C_30 | 1393.183 | 20.11817 | 9.157615 | 3.650058 | 0.2625049 | 39.79333 | 75.75657 | 9.962191 | 39.83086
AF_T200C_15 | 960.5655 | 1.413815 | 8.485923 | 3.394508 | 0.4334736 | 2.911032 | 43.79836 | 11.28423 | 0.7929902
AF_T200C_30 | 1693.782 | 3.621955 | 13.68017 | 2.398251 | 0.3027272 | 3.621866 | 67.58819 | 15.8939 | 20.49687
AF_T300C_15 | 1665.589 | 12.11645 | 5.253849 | 3.930892 | 0.2625608 | 5.53527 | 45.93065 | 10.59858 | 4.182923
AF_T300C_30 | 2165.096 | 0.9420642 | 5.99563 | 2.675485 | 0.3761639 | 3.679945 | 59.35373 | 11.80995 | 1.864601
AF_T500C_15 | 3773.585 | 0.1822524 | 0.9644802 | 0.7781661 | 0.2789543 | 0.7119116 | 6.769789 | 2.177772 | 1.297972